## Tabelle1
Author | Date | VOC (V) | VOC,nr(V) | Percent of VOC,rad (%) | ERE (%) | JSC literature (mA/cm2) | JSC calculated from EQE (mA/cm2) | PCE literature [%] | Certified VOC (V) | Certified JSC (mA/cm2) | Certified PCE [%]
-- | --
Kojima et al. | 2020-04-09 | 0.61 | 0.69 | 0.47 | 2e-10 | 11 | 10 | 3.8
Im et al. | 2020-08-11 | 0.71 | 0.6 | 0.54 | 7.1e-09 | 15.8 | 16.5 | 6.5
Kim et al. | 2020-08-12 | 0.89 | 0.41 | 0.68 | 1.1e-05 | 17.6 | 14.5 | 9.7
Lee et al. | 2020-11-12 | 0.98 | 0.35 | 0.74 | 0.00012 | 17.8 | 17.2 | 10.9
Burschka et al. | 2020-07-13 | 1 | 0.325 | 0.755 | 0.00032 | 20 | 18.3 | 15 | 1 | 21.3 | 14.1
Zhou et al. | 2020-08-14 | 1.13 | 0.182 | 0.861 | 0.0801 | 22.8 | 22.8 | 19.3
Jeon et al. | 2020-09-14 | 1.11 | 0.238 | 0.824 | 0.0094 | 19.6 | 19.3 | 16.5 | 1.11 | 19.6 | 16.2
Jeon et al. | 2020-01-15 | 1.11 | 0.194 | 0.852 | 0.0518 | 22.5 | 22.1 | 18.4 | 1.11 | 21.8 | 17.9
Yang et al. | 2020-06-15 | 1.06 | 0.182 | 0.853 | 0.081 | 24.7 | 24.6 | 20.2 | 1.06 | 23.5 | 20.1
Chen et al. | 2020-11-15 | 1.07 | 0.23 | 0.823 | 0.0127 | 20.6 | 20.6 | 16.2
Li et al. | 2020-07-16 | 1.14 | 0.164 | 0.874 | 0.163 | 23.2 | 22.5 | 20.4
Bi et al. | 2020-09-16 | 1.13 | 0.176 | 0.865 | 0.101 | 23.7 | 24 | 21.6 | 1.13 | 23.8 | 21
Wu et al. | 2020-11-16 | 1.08 | 0.202 | 0.842 | 0.0368 | 22 | 22.9 | 18.8
Ye et al. | 17-May | 1.13 | 0.209 | 0.844 | 0.0281 | 22.3 | 20.1 | 20
Yang et al. | 2020-06-17 | 1.1 | 0.156 | 0.876 | 0.221 | 25 | 24.1 | 22.6 | 1.1 | 25 | 22.1
Luo et al. | 2020-06-18 | 1.19 | 0.113 | 0.913 | 1.15 | 22 | 22.6 | 20.7
Jeon et al. | 2020-08-18 | 1.11 | 0.152 | 0.88 | 0.26 | 24.8 | 25.9 | 22.3
Jung et al. | 2019-03-19 | 1.152 | 0.1157 | 0.909 | 1.05 | 24.9 | 25.6 | 23.3 | 1.14 | 24.9 | 22.7
ISCAS, Beijing | not published yet | 1.17 | 0.0777 | 0.938 | 4.59 | 25.4 | 24.7 | 23.7 | 1.17 | 25.4 | 23.7
Jiang et al. | 2020-04-19 | 1.18 | 0.0709 | 0.943 | 5.97 | 24.9 | 26.1 | 23.6 | 1.18 | 25.2 | 23.3
KRICT/MIT | not published yet | 1.18 | 0.0885 | 0.93 | 3.02 | 24.1 | 24.3 | 25.2 | 1.18 | 24.1 | 25.2
Liu et al. | 2018-12-06 | 1.262 | 0.0579 | 0.956133 | 9.8395 |  |  | 20.7
Jiang et al. | 2019-04-01 | 1.18 | 0.0693 | 0.9445289 | 6.3458 |  |  | 23.32
Yang et al. | 2019-03-19 | 1.23 | 0.0762 | 0.9416628 | 4.8471 |  |  | 21.12
Luo et al. | 2018-06-29 | 1.21 | 0.0846 | 0.9346516 | 3.5088 |  |  | 20.91
Peng et al. | 2018-09-14 | 1.22 | 0.0912 | 0.9304454 | 2.716 |  |  | 20.8
Saliba et al. | 2016-09-29 | 1.18 | 0.0977 | 0.9269642 | 2.1024 |  |  | 21.6
Yoo et al. | 2019-06-01 | 1.17 | 0.123 | 0.9048724 | 0.7825 |  |  | 23.2
Li et al. | 2018-11-27 | 0.888 | 0.101 | 0.8978766 | 1.8912 |  |  | 19.03
Tavakoli et al. | 2018-10-02 | 1.152 | 0.1466 | 0.8899069 | 0.3178 |  |  | 20.75
Zheng et al. | 2017-06-26 | 1.15 | 0.146 | 0.8873457 | 0.3306 |  |  | 20